## tensionTest
Material: polyA
Tested By: Joe Smith
Date: March 7 | 2009
Test Type: Tension with initial slack
Specimen dimensions
thick (mil): 4.0
width (in): 0.5
gage length (in): 5.000
Time | Load | Ext
sec | N | mm
0 | 0.0405 | -2.921
0.025 | 0.0636 | -2.921
0.05 | 0.0694 | -2.921
0.075 | 0.0347 | -2.921
0.1 | 0.0578 | -2.921
0.125 | 0.0463 | -2.921
0.15 | 0.0636 | -2.921
0.175 | 0.0752 | -2.921
0.2 | 0.0405 | -2.921
0.225 | 0.0405 | -2.921
0.25 | 0.052 | -2.921
0.275 | 0.052 | -2.921
0.325 | 0.0463 | -2.921
0.4 | 0.0405 | -2.921
0.45 | 0.0752 | -2.921
0.5 | 0.052 | -2.921
0.55 | 0.0694 | -2.8918
0.6 | 0.0983 | -2.8918
0.65 | 0.0925 | -2.8626
0.7 | 0.0636 | -2.8626
0.75 | 0.0463 | -2.8334
0.8 | 0.0694 | -2.8042
0.85 | 0.0752 | -2.775
0.9 | 0.0694 | -2.7457
0.95 | 0.0694 | -2.7165
1 | 0.0636 | -2.6581
1.05 | 0.0983 | -2.6289
1.1 | 0.0405 | -2.5705
1.15 | 0.1041 | -2.5413
1.2 | 0.052 | -2.4829
1.25 | 0.0752 | -2.4244
1.3 | 0.052 | -2.3952
1.35 | 0.0867 | -2.3368
1.4 | 0.0694 | -2.2784
1.45 | 0.0925 | -2.2492
1.5 | 0.0231 | -2.1908
1.55 | 0.0578 | -2.1323
1.6 | 0.0694 | -2.1031
1.65 | 0.0636 | -2.0447
1.7 | 0.0347 | -1.9863
1.75 | 0.081 | -1.9571
1.8 | 0.0983 | -1.8987
1.85 | 0.0694 | -1.8402
1.9 | 0.0347 | -1.811
1.95 | 0.052 | -1.7526
2 | 0.0925 | -1.6942
2.05 | 0.052 | -1.665
2.1 | 0.052 | -1.6066
2.15 | 0.052 | -1.5481
2.2 | 0.0636 | -1.5189
2.25 | 0.0405 | -1.4605
2.3 | 0.1099 | -1.4021
2.35 | 0.052 | -1.3729
2.4 | 0.0694 | -1.3145
2.45 | 0.0405 | -1.256
2.5 | 0.0694 | -1.2268
2.55 | 0.0636 | -1.1684
2.6 | 0.0867 | -1.11
2.65 | 0.0347 | -1.0808
2.7 | 0.0463 | -1.0224
2.75 | 0.052 | -0.9639
2.8 | 0.0694 | -0.9347
2.85 | 0.0694 | -0.8763
2.9 | 0.0578 | -0.8179
2.95 | 0.0463 | -0.7887
3 | 0.0578 | -0.7303
3.05 | 0.0463 | -0.6718
3.1 | 0.0694 | -0.6426
3.15 | 0.0694 | -0.5842
3.2 | 0.0578 | -0.5258
3.25 | 0.0289 | -0.4966
3.3 | 0.0463 | -0.4382
3.35 | 0.0636 | -0.3797
3.4 | 0.081 | -0.3505
3.45 | 0.0347 | -0.2921
3.5 | 0.0578 | -0.2337
3.55 | 0.0752 | -0.2045
3.6 | 0.052 | -0.1461
3.65 | 0.0636 | -0.0876
3.7 | 0.0867 | -0.0584
3.75 | 0.1041 | 0
3.8 | 0.1966 | 0.0584
3.85 | 0.3759 | 0.0876
3.9 | 0.4857 | 0.1461
3.95 | 0.7171 | 0.2045
4 | 0.879 | 0.2337
4.05 | 1.1218 | 0.2921
4.1 | 1.3416 | 0.3505
4.15 | 1.6018 | 0.3797
4.2 | 1.8794 | 0.4382
4.25 | 2.1627 | 0.4966
4.3 | 2.4229 | 0.555
4.35 | 2.7526 | 0.5842
4.4 | 2.9896 | 0.6426
4.45 | 3.3482 | 0.701
4.5 | 3.6951 | 0.7303
4.55 | 4.071 | 0.7887
4.6 | 4.418 | 0.8471
4.65 | 4.7707 | 0.8763
4.7 | 5.1582 | 0.9347
4.75 | 5.5167 | 0.9931
4.8 | 5.9099 | 1.0224
4.85 | 6.2684 | 1.0808
4.9 | 6.6385 | 1.1392
4.95 | 6.9797 | 1.1684
5 | 7.3903 | 1.2268
5.05 | 7.7372 | 1.2852
5.1 | 8.1247 | 1.3145
5.15 | 8.4138 | 1.3729
5.2 | 8.7723 | 1.4313
5.25 | 9.1424 | 1.4605
5.3 | 9.5183 | 1.5189
5.35 | 9.8306 | 1.5773
5.4 | 10.1602 | 1.6066
5.45 | 10.4956 | 1.665
5.5 | 10.8425 | 1.7234
5.55 | 11.1779 | 1.7526
5.6 | 11.5191 | 1.811
5.65 | 11.8082 | 1.8694
5.7 | 12.1552 | 1.8987
5.75 | 12.4501 | 1.9571
5.8 | 12.7855 | 2.0155
5.85 | 13.0689 | 2.0447
5.9 | 13.358 | 2.1031
5.95 | 13.624 | 2.1615
6 | 13.9421 | 2.1908
6.05 | 14.2196 | 2.2492
6.1 | 14.4856 | 2.3076
6.15 | 14.769 | 2.3368
6.2 | 15.0408 | 2.3952
6.25 | 15.3183 | 2.4536
6.3 | 15.5207 | 2.4829
6.35 | 15.8157 | 2.5413
6.4 | 16.018 | 2.5997
6.45 | 16.2378 | 2.6289
6.5 | 16.3939 | 2.6873
6.55 | 16.6426 | 2.7457
6.6 | 16.845 | 2.775
6.65 | 17.0705 | 2.8334
6.7 | 17.2671 | 2.8918
6.75 | 17.4868 | 2.921
6.8 | 17.6777 | 2.9794
6.85 | 17.8627 | 3.0378
6.9 | 17.9784 | 3.0671
6.95 | 18.1923 | 3.1255
7 | 18.3658 | 3.1839
7.05 | 18.5566 | 3.2131
7.1 | 18.7012 | 3.2715
7.15 | 18.8284 | 3.3299
7.2 | 18.9961 | 3.3592
7.25 | 19.1291 | 3.4176
7.3 | 19.2795 | 3.476
7.35 | 19.3894 | 3.5052
7.4 | 19.5166 | 3.5636
7.45 | 19.6091 | 3.622
7.5 | 19.7479 | 3.6513
7.55 | 19.8346 | 3.7097
7.6 | 19.9676 | 3.7681
7.65 | 20.0312 | 3.7973
7.7 | 20.1122 | 3.8557
7.75 | 20.2221 | 3.9141
7.8 | 20.3319 | 3.9434
7.85 | 20.3898 | 4.0018
7.9 | 20.4707 | 4.0602
7.95 | 20.5228 | 4.0894
8 | 20.6153 | 4.1478
8.05 | 20.6326 | 4.2062
8.1 | 20.7599 | 4.2355
8.15 | 20.783 | 4.2939
8.2 | 20.8235 | 4.3523
8.25 | 20.8871 | 4.3815
8.3 | 20.9507 | 4.4399
8.35 | 20.9969 | 4.4983
8.4 | 21.0548 | 4.5276
8.45 | 21.0606 | 4.586
8.5 | 21.1068 | 4.6444
8.55 | 21.1242 | 4.6736
8.6 | 21.182 | 4.732
8.65 | 21.1993 | 4.7904
8.7 | 21.2398 | 4.8197
8.75 | 21.2456 | 4.8781
8.8 | 21.2976 | 4.9365
8.85 | 21.3034 | 4.9657
8.9 | 21.3555 | 5.0241
8.95 | 21.3555 | 5.0825
9 | 21.3612 | 5.1118
9.05 | 21.3959 | 5.1702
9.1 | 21.4653 | 5.2286
9.15 | 21.4191 | 5.287
9.2 | 21.4711 | 5.3162
9.25 | 21.5058 | 5.3746
9.3 | 21.5521 | 5.4331
9.35 | 21.5232 | 5.4623
9.4 | 21.5752 | 5.5207
9.45 | 21.5926 | 5.5499
9.5 | 21.581 | 5.6083
9.55 | 21.6273 | 5.6667
9.6 | 21.633 | 5.7252
9.65 | 21.6446 | 5.7544
9.7 | 21.6562 | 5.8128
9.75 | 21.6966 | 5.8712
9.8 | 21.6909 | 5.9004
9.85 | 21.714 | 5.9588
9.9 | 21.6793 | 6.0173
9.95 | 21.7487 | 6.0465
10 | 21.7776 | 6.1049
10.05 | 21.795 | 6.1633
10.1 | 21.8065 | 6.1925
10.15 | 21.7776 | 6.2509
10.2 | 21.8007 | 6.3094
10.25 | 21.8412 | 6.3386
10.3 | 21.8528 | 6.397
10.35 | 21.8875 | 6.4554
10.4 | 21.8817 | 6.4846
10.45 | 21.8586 | 6.543
10.5 | 21.9048 | 6.6015
10.55 | 21.9569 | 6.6307
10.6 | 21.9569 | 6.6891
10.65 | 21.9684 | 6.7475
10.7 | 21.9337 | 6.7767
10.75 | 21.9858 | 6.8351
10.8 | 21.9858 | 6.8936
10.85 | 22.0436 | 6.9228
10.9 | 22.0494 | 6.9812
10.95 | 22.0552 | 7.0396
11 | 22.0552 | 7.0688
11.05 | 22.0783 | 7.1272
11.1 | 22.1072 | 7.1857
11.15 | 22.1303 | 7.2149
11.2 | 22.0841 | 7.2733
11.25 | 22.1593 | 7.3317
11.3 | 22.1535 | 7.3609
11.35 | 22.165 | 7.4193
11.4 | 22.2113 | 7.4778
11.45 | 22.1882 | 7.507
11.5 | 22.2171 | 7.5654
11.55 | 22.2576 | 7.6238
11.6 | 22.2229 | 7.653
11.65 | 22.2749 | 7.7114
11.7 | 22.3154 | 7.7699
11.75 | 22.327 | 7.7991
11.8 | 22.3385 | 7.8575
11.85 | 22.3385 | 7.9159
11.9 | 22.3732 | 7.9451
11.95 | 22.3674 | 8.0035
12 | 22.3964 | 8.062
12.05 | 22.4195 | 8.0912
12.1 | 22.4484 | 8.1496
12.15 | 22.4368 | 8.208
12.2 | 22.4773 | 8.2372
12.25 | 22.5178 | 8.2956
12.3 | 22.5178 | 8.3541
12.35 | 22.4947 | 8.3833
12.4 | 22.5236 | 8.4417
12.45 | 22.5236 | 8.5001
12.5 | 22.6103 | 8.5293
12.55 | 22.5756 | 8.5877
12.6 | 22.5987 | 8.6462
12.65 | 22.5987 | 8.6754
12.7 | 22.6681 | 8.7338
12.75 | 22.6508 | 8.7922
12.8 | 22.7028 | 8.8214
12.85 | 22.7028 | 8.8798
12.9 | 22.7202 | 8.9383
12.95 | 22.7375 | 8.9675
13 | 22.7722 | 9.0259
13.05 | 22.7664 | 9.0843
13.1 | 22.7896 | 9.1135
13.15 | 22.8011 | 9.1719
13.2 | 22.8358 | 9.2304
13.25 | 22.8301 | 9.2596
13.3 | 22.8821 | 9.318
13.35 | 22.9052 | 9.3764
13.4 | 22.9052 | 9.4056
13.45 | 22.911 | 9.464
13.5 | 22.9457 | 9.5225
13.55 | 22.9746 | 9.5517
13.6 | 22.992 | 9.6101
13.65 | 22.9862 | 9.6685
13.7 | 23.0093 | 9.6977
13.75 | 23.0324 | 9.7561
13.8 | 23.0614 | 9.8146
13.85 | 23.044 | 9.8438
13.9 | 23.0961 | 9.9022
13.95 | 23.1134 | 9.9606
14 | 23.1192 | 9.9898
14.05 | 23.1481 | 10.0482
14.1 | 23.1539 | 10.1067
14.15 | 23.2117 | 10.1359
14.2 | 23.2001 | 10.1943
14.25 | 23.2522 | 10.2527
14.3 | 23.2291 | 10.2819
14.35 | 23.2695 | 10.3403
14.4 | 23.2753 | 10.3988
14.45 | 23.3158 | 10.428
14.5 | 23.3331 | 10.4864
14.55 | 23.391 | 10.5448
14.6 | 23.3331 | 10.574
14.65 | 23.3794 | 10.6324
14.7 | 23.3678 | 10.6909
14.75 | 23.4199 | 10.7201
14.8 | 23.4315 | 10.7785
14.85 | 23.4488 | 10.8369
14.9 | 23.4546 | 10.8661
14.95 | 23.4661 | 10.9245
15 | 23.4777 | 10.983
15.05 | 23.5529 | 11.0122
15.1 | 23.5471 | 11.0706
15.15 | 23.5413 | 11.129
15.2 | 23.576 | 11.1582
15.25 | 23.6165 | 11.2166
15.3 | 23.6281 | 11.2751
15.35 | 23.6628 | 11.3043
15.4 | 23.657 | 11.3627
15.45 | 23.6628 | 11.4211
15.5 | 23.7437 | 11.4503
15.55 | 23.7206 | 11.5087
15.6 | 23.7553 | 11.5672
15.65 | 23.7553 | 11.5964
15.7 | 23.7958 | 11.6548
15.75 | 23.8073 | 11.7132
15.8 | 23.8594 | 11.7424
15.85 | 23.8536 | 11.8008
15.9 | 23.923 | 11.8593
15.95 | 23.8825 | 11.8885
16 | 23.923 | 11.9469
16.05 | 23.9577 | 12.0053
16.1 | 24.0155 | 12.0345
16.15 | 23.975 | 12.0929
16.2 | 24.0213 | 12.1514
16.25 | 24.0329 | 12.1806
16.3 | 24.0618 | 12.239
16.35 | 24.0618 | 12.2682
16.4 | 24.108 | 12.3266
16.45 | 24.1138 | 12.385
16.5 | 24.1485 | 12.4435
16.55 | 24.1716 | 12.4727
16.6 | 24.1601 | 12.5311
16.65 | 24.2121 | 12.5895
16.7 | 24.2237 | 12.6187
16.75 | 24.2468 | 12.6771
16.8 | 24.2295 | 12.7356
16.85 | 24.2757 | 12.7648
16.9 | 24.2584 | 12.8232
16.95 | 24.3046 | 12.8524
17 | 24.322 | 12.9108
17.05 | 24.3393 | 12.9692
17.1 | 24.3451 | 12.9985
17.15 | 24.3856 | 13.0569
17.2 | 24.3972 | 13.1153
17.25 | 24.4666 | 13.1445
17.3 | 24.4608 | 13.2029
17.35 | 24.4955 | 13.2613
17.4 | 24.5012 | 13.2906
17.45 | 24.5012 | 13.349
17.5 | 24.5417 | 13.4074
17.55 | 24.5706 | 13.4366
17.6 | 24.588 | 13.495
17.65 | 24.6227 | 13.5534
17.7 | 24.6285 | 13.5827
17.75 | 24.64 | 13.6411
17.8 | 24.7094 | 13.6995
17.85 | 24.6921 | 13.7287
17.9 | 24.721 | 13.7871
17.95 | 24.721 | 13.8455
18 | 24.773 | 13.8748
18.05 | 24.7962 | 13.9332
18.1 | 24.8251 | 13.9916
18.15 | 24.7904 | 14.0208
18.2 | 24.8193 | 14.0792
18.25 | 24.8598 | 14.1376
18.3 | 24.906 | 14.1669
18.35 | 24.9003 | 14.2253
18.4 | 24.935 | 14.2837
18.45 | 24.9118 | 14.3129
18.5 | 24.9696 | 14.3713
18.55 | 24.9812 | 14.4297
18.6 | 25.0275 | 14.459
18.65 | 25.0333 | 14.5174
18.7 | 25.0506 | 14.5758
18.75 | 25.0506 | 14.605
18.8 | 25.0969 | 14.6634
18.85 | 25.0969 | 14.7218
18.9 | 25.1026 | 14.7511
18.95 | 25.1605 | 14.8095
19 | 25.1547 | 14.8679
19.05 | 25.2183 | 14.8971
19.1 | 25.1952 | 14.9555
19.15 | 25.2125 | 15.0139
19.2 | 25.2299 | 15.0432
19.25 | 25.2877 | 15.1016
19.3 | 25.2819 | 15.16
19.35 | 25.2877 | 15.1892
19.4 | 25.2819 | 15.2476
19.45 | 25.3571 | 15.306
19.5 | 25.3455 | 15.3353
19.55 | 25.4033 | 15.3937
19.6 | 25.4091 | 15.4229
19.65 | 25.4149 | 15.4813
19.7 | 25.438 | 15.5397
19.75 | 25.4785 | 15.5689
19.8 | 25.5248 | 15.6274
19.85 | 25.5248 | 15.6858
19.9 | 25.5248 | 15.715
19.95 | 25.5768 | 15.7734
20 | 25.5884 | 15.8318
20.05 | 25.5942 | 15.8902
20.1 | 25.6347 | 15.9195
20.15 | 25.6173 | 15.9779
20.2 | 25.6751 | 16.0071
20.25 | 25.6867 | 16.0655
20.3 | 25.7272 | 16.1239
20.35 | 25.7098 | 16.1531
20.4 | 25.7561 | 16.2116
20.45 | 25.7387 | 16.27
20.5 | 25.7908 | 16.2992
20.55 | 25.8255 | 16.3576
20.6 | 25.8255 | 16.416
20.65 | 25.8024 | 16.4452
20.7 | 25.8313 | 16.5037
20.75 | 25.8717 | 16.5621
20.8 | 25.9469 | 16.5913
20.85 | 25.8891 | 16.6497
20.9 | 25.918 | 16.7081
20.95 | 25.9527 | 16.7373
21 | 26.0047 | 16.7958
21.05 | 26.0163 | 16.8542
21.1 | 26.0279 | 16.8834
21.15 | 26.0684 | 16.9418
21.2 | 26.0568 | 17.0002
21.25 | 26.0915 | 17.0294
21.3 | 26.1146 | 17.0879
21.35 | 26.1493 | 17.1463
21.4 | 26.1378 | 17.1755
21.45 | 26.1724 | 17.2339
21.5 | 26.1898 | 17.2923
21.55 | 26.2245 | 17.3215
21.6 | 26.2071 | 17.38
21.65 | 26.265 | 17.4384
21.7 | 26.2534 | 17.4676
21.75 | 26.3344 | 17.526
21.8 | 26.3112 | 17.5844
21.85 | 26.3344 | 17.6136
21.9 | 26.317 | 17.6721
21.95 | 26.3922 | 17.7305
22 | 26.3806 | 17.7597
22.05 | 26.4442 | 17.8181
22.1 | 26.4153 | 17.8765
22.15 | 26.4327 | 17.9057
22.2 | 26.4384 | 17.9642
22.25 | 26.5021 | 18.0226
22.3 | 26.5078 | 18.0518
22.35 | 26.5425 | 18.1102
22.4 | 26.5078 | 18.1686
22.45 | 26.5772 | 18.1978
22.5 | 26.5599 | 18.2563
22.55 | 26.6177 | 18.3147
22.6 | 26.6177 | 18.3439
22.65 | 26.6408 | 18.4023
22.7 | 26.6061 | 18.4607
22.75 | 26.6929 | 18.4899
22.8 | 26.7276 | 18.5484
22.85 | 26.716 | 18.6068
22.9 | 26.7045 | 18.636
22.95 | 26.7507 | 18.6944
23 | 26.7796 | 18.7528
23.05 | 26.8432 | 18.782
23.1 | 26.8085 | 18.8405
23.15 | 26.8143 | 18.8989
23.2 | 26.8432 | 18.9281
23.25 | 26.8895 | 18.9865
23.3 | 26.8837 | 19.0449
23.35 | 26.9415 | 19.0741
23.4 | 26.9126 | 19.1326
23.45 | 26.9531 | 19.191
23.5 | 26.9647 | 19.2202
23.55 | 26.9705 | 19.2786
23.6 | 27.0167 | 19.337
23.65 | 27.0283 | 19.3662
23.7 | 27.0398 | 19.4247
23.75 | 27.0688 | 19.4831
23.8 | 27.0803 | 19.5123
23.85 | 27.0919 | 19.5707
23.9 | 27.1208 | 19.6291
23.95 | 27.1208 | 19.6583
24 | 27.1729 | 19.7168
24.05 | 27.1497 | 19.7752
24.1 | 27.1902 | 19.8044
24.15 | 27.1786 | 19.8628
24.2 | 27.2422 | 19.9212
24.25 | 27.2422 | 19.9504
24.3 | 27.2654 | 20.0089
24.35 | 27.2769 | 20.0673
24.4 | 27.3001 | 20.0965
24.45 | 27.3001 | 20.1549
24.5 | 27.3752 | 20.2133
24.55 | 27.3695 | 20.2425
24.6 | 27.3868 | 20.301
24.65 | 27.3926 | 20.3594
24.7 | 27.3984 | 20.3886
24.75 | 27.4736 | 20.447
24.8 | 27.4736 | 20.5054
24.85 | 27.5025 | 20.5346
24.9 | 27.4736 | 20.5931
24.95 | 27.5372 | 20.6515
25 | 27.514 | 20.6807
25.05 | 27.6008 | 20.7391
25.1 | 27.5719 | 20.7975
25.15 | 27.5834 | 20.8267
25.2 | 27.6008 | 20.8852
25.25 | 27.6528 | 20.9436
25.3 | 27.6759 | 20.9728
25.35 | 27.728 | 21.0312
25.4 | 27.6586 | 21.0896
25.45 | 27.7222 | 21.1188
25.5 | 27.728 | 21.1773
25.55 | 27.7916 | 21.2357
25.6 | 27.7453 | 21.2649
25.65 | 27.78 | 21.3233
25.7 | 27.7858 | 21.3817
25.75 | 27.861 | 21.4109
25.8 | 27.8436 | 21.4694
25.85 | 27.8668 | 21.5278
25.9 | 27.8494 | 21.557
25.95 | 27.9015 | 21.6154
26 | 27.9246 | 21.6738
26.05 | 27.9419 | 21.703
26.1 | 27.9651 | 21.7615
26.15 | 27.9477 | 21.8199
26.2 | 28.0056 | 21.8491
26.25 | 27.9824 | 21.9075
26.3 | 28.046 | 21.9659
26.35 | 28.0345 | 21.9951
26.4 | 28.0345 | 22.0536
26.45 | 28.0634 | 22.112
26.5 | 28.0923 | 22.1412
26.55 | 28.075 | 22.1996
26.6 | 28.127 | 22.258
26.65 | 28.1443 | 22.2872
26.7 | 28.1733 | 22.3457
26.75 | 28.1675 | 22.4041
26.8 | 28.1848 | 22.4333
26.85 | 28.1906 | 22.4917
26.9 | 28.2311 | 22.5501
26.95 | 28.2253 | 22.5793
27 | 28.2658 | 22.6378
27.05 | 28.2658 | 22.6962
27.1 | 28.2831 | 22.7254
27.15 | 28.3063 | 22.7838
27.2 | 28.3063 | 22.8422
27.25 | 28.3525 | 22.8714
27.3 | 28.3583 | 22.9299
27.35 | 28.3872 | 22.9883
27.4 | 28.3699 | 23.0175
27.45 | 28.4103 | 23.0759
27.5 | 28.4335 | 23.1343
27.55 | 28.474 | 23.1635
27.6 | 28.4566 | 23.222
27.65 | 28.4797 | 23.2804
27.7 | 28.4682 | 23.3096
27.75 | 28.5433 | 23.368
27.8 | 28.5607 | 23.4264
27.85 | 28.5433 | 23.4556
27.9 | 28.5376 | 23.5141
27.95 | 28.5607 | 23.5725
28 | 28.5896 | 23.6017
28.05 | 28.6359 | 23.6601
28.1 | 28.6417 | 23.7185
28.15 | 28.6301 | 23.7477
28.2 | 28.6706 | 23.8062
28.25 | 28.6821 | 23.8646
28.3 | 28.7226 | 23.923
28.35 | 28.7053 | 23.9522
28.4 | 28.74 | 24.0106
28.45 | 28.7457 | 24.069
28.5 | 28.8094 | 24.0983
28.55 | 28.7515 | 24.1567
28.6 | 28.8209 | 24.2151
28.65 | 28.7978 | 24.2443
28.7 | 28.844 | 24.3027
28.75 | 28.8614 | 24.3611
28.8 | 28.8903 | 24.3904
28.85 | 28.8903 | 24.4488
28.9 | 28.9077 | 24.5072
28.95 | 28.8961 | 24.5364
29 | 28.9308 | 24.5948
29.05 | 28.9481 | 24.6532
29.1 | 28.9828 | 24.6825
29.15 | 28.9886 | 24.7409
29.2 | 29.0117 | 24.7993
29.25 | 29.0117 | 24.8285
29.3 | 29.0233 | 24.8869
29.35 | 29.0754 | 24.9453
29.4 | 29.058 | 24.9746
29.45 | 29.1043 | 25.033
29.5 | 29.1158 | 25.0914
29.55 | 29.1274 | 25.1206
29.6 | 29.1274 | 25.179
29.65 | 29.1563 | 25.2374
29.7 | 29.1274 | 25.2667
29.75 | 29.2084 | 25.3251
29.8 | 29.2199 | 25.3835
29.85 | 29.2026 | 25.4127
29.9 | 29.2315 | 25.4711
29.95 | 29.2373 | 25.5295
30 | 29.3067 | 25.5588
30.05 | 29.3067 | 25.6172
30.1 | 29.2951 | 25.6756
30.15 | 29.3009 | 25.7048
30.2 | 29.3124 | 25.7632
30.25 | 29.3587 | 25.8216
30.3 | 29.3587 | 25.8509
30.35 | 29.3471 | 25.9093
30.4 | 29.3645 | 25.9677
30.45 | 29.4223 | 25.9969
30.5 | 29.4223 | 26.0553
30.55 | 29.4339 | 26.1137
30.6 | 29.4859 | 26.143
30.65 | 29.4281 | 26.2014
30.7 | 29.4744 | 26.2598
30.75 | 29.5091 | 26.289
30.8 | 29.538 | 26.3474
30.85 | 29.5206 | 26.4058
30.9 | 29.5611 | 26.4351
30.95 | 29.538 | 26.4935
31 | 29.5842 | 26.5519
31.05 | 29.6189 | 26.5811
31.1 | 29.59 | 26.6395
31.15 | 29.6131 | 26.6979
31.2 | 29.6363 | 26.7272
31.25 | 29.6421 | 26.7856
31.3 | 29.6536 | 26.844
31.35 | 29.6652 | 26.8732
31.4 | 29.7115 | 26.9316
31.45 | 29.6883 | 26.99
31.5 | 29.7172 | 27.0193
31.55 | 29.7577 | 27.0777
31.6 | 29.7577 | 27.1361
31.65 | 29.7808 | 27.1653
31.7 | 29.7982 | 27.2237
31.75 | 29.8271 | 27.2821
31.8 | 29.7982 | 27.3114
31.85 | 29.8445 | 27.3698
31.9 | 29.856 | 27.4282
31.95 | 29.8965 | 27.4574
32 | 29.8965 | 27.5158
32.05 | 29.9485 | 27.5742
32.1 | 29.8965 | 27.6035
32.15 | 29.9485 | 27.6619
32.2 | 29.9428 | 27.7203
32.25 | 29.989 | 27.7495
32.3 | 30.0122 | 27.8079
32.35 | 29.989 | 27.8663
32.4 | 29.9948 | 27.8956
32.45 | 30.0353 | 27.954
32.5 | 30.07 | 28.0124
32.55 | 30.07 | 28.0416
32.6 | 30.1047 | 28.1
32.65 | 30.1105 | 28.1584
32.7 | 30.122 | 28.1877
32.75 | 30.1683 | 28.2461
32.8 | 30.1509 | 28.3045
32.85 | 30.1683 | 28.3337
32.9 | 30.1972 | 28.3921
32.95 | 30.1798 | 28.4505
33 | 30.2145 | 28.4798
33.05 | 30.2492 | 28.5382
33.1 | 30.2319 | 28.5966
33.15 | 30.2319 | 28.655
33.2 | 30.2666 | 28.6842
33.25 | 30.2666 | 28.7426
33.3 | 30.3591 | 28.8011
33.35 | 30.3244 | 28.8303
33.4 | 30.336 | 28.8887
33.45 | 30.3591 | 28.9471
33.5 | 30.388 | 28.9763
33.55 | 30.3822 | 29.0347
33.6 | 30.4169 | 29.0932
33.65 | 30.3996 | 29.1224
33.7 | 30.4343 | 29.1808
33.75 | 30.4169 | 29.2392
33.8 | 30.4748 | 29.2684
33.85 | 30.4574 | 29.3268
33.9 | 30.5037 | 29.3853
33.95 | 30.4748 | 29.4145
34 | 30.5268 | 29.4729
34.05 | 30.5499 | 29.5313
34.1 | 30.5615 | 29.5605
34.15 | 30.5499 | 29.6189
34.2 | 30.5789 | 29.6774
34.25 | 30.6078 | 29.7066
34.3 | 30.602 | 29.765
34.35 | 30.602 | 29.8234
34.4 | 30.6309 | 29.8526
34.45 | 30.6656 | 29.911
34.5 | 30.6945 | 29.9695
34.55 | 30.6656 | 29.9987
34.6 | 30.6887 | 30.0571
34.65 | 30.7061 | 30.1155
34.7 | 30.7292 | 30.1447
34.75 | 30.7581 | 30.2031
34.8 | 30.7523 | 30.2616
34.85 | 30.7466 | 30.2908
34.9 | 30.7812 | 30.3492
34.95 | 30.7812 | 30.4076
35 | 30.8564 | 30.4368
35.05 | 30.8506 | 30.4952
35.1 | 30.8102 | 30.5537
35.15 | 30.8564 | 30.5829
35.2 | 30.8622 | 30.6413
35.25 | 30.8853 | 30.6997
35.3 | 30.9258 | 30.7289
35.35 | 30.9085 | 30.7873
35.4 | 30.8969 | 30.8458
35.45 | 30.9489 | 30.875
35.5 | 30.9605 | 30.9334
35.55 | 30.9721 | 30.9918
35.6 | 30.9894 | 31.021
35.65 | 31.0068 | 31.0794
35.7 | 31.001 | 31.1379
35.75 | 31.053 | 31.1671
35.8 | 31.0646 | 31.2255
35.85 | 31.0704 | 31.2839
35.9 | 31.053 | 31.3131
35.95 | 31.0704 | 31.3715
36 | 31.1051 | 31.43
36.05 | 31.1398 | 31.4592
36.1 | 31.1051 | 31.5176
36.15 | 31.1513 | 31.576
36.2 | 31.1456 | 31.6052
36.25 | 31.1803 | 31.6636
36.3 | 31.1918 | 31.7221
36.35 | 31.2092 | 31.7513
36.4 | 31.2265 | 31.8097
36.45 | 31.2612 | 31.8681
36.5 | 31.267 | 31.8973
36.55 | 31.267 | 31.9557
36.6 | 31.2901 | 32.0142
36.65 | 31.2612 | 32.0434
36.7 | 31.319 | 32.1018
36.75 | 31.3133 | 32.1602
36.8 | 31.3711 | 32.1894
36.85 | 31.348 | 32.2478
36.9 | 31.3769 | 32.3063
36.95 | 31.3769 | 32.3355
37 | 31.4289 | 32.3939
37.05 | 31.4173 | 32.4523
37.1 | 31.4116 | 32.4815
37.15 | 31.4463 | 32.5399
37.2 | 31.4752 | 32.5984
37.25 | 31.4752 | 32.6276
37.3 | 31.4983 | 32.686
37.35 | 31.4867 | 32.7444
37.4 | 31.5041 | 32.7736
37.45 | 31.5214 | 32.832
37.5 | 31.5619 | 32.8905
37.55 | 31.5735 | 32.9197
37.6 | 31.5735 | 32.9781
37.65 | 31.5735 | 33.0365
37.7 | 31.585 | 33.0657
37.75 | 31.6487 | 33.1241
37.8 | 31.6082 | 33.1826
37.85 | 31.6487 | 33.2118
37.9 | 31.6024 | 33.2702
37.95 | 31.6833 | 33.3286
38 | 31.6833 | 33.3578
38.05 | 31.6718 | 33.4162
38.1 | 31.7065 | 33.4747
38.15 | 31.7123 | 33.5039
38.2 | 31.7123 | 33.5623
38.25 | 31.7412 | 33.6207
38.3 | 31.7874 | 33.6499
38.35 | 31.8163 | 33.7083
38.4 | 31.7643 | 33.7668
38.45 | 31.8106 | 33.796
38.5 | 31.8106 | 33.8544
38.55 | 31.8742 | 33.9128
38.6 | 31.8453 | 33.942
38.65 | 31.8626 | 34.0004
38.7 | 31.8684 | 34.0589
38.75 | 31.8915 | 34.0881
38.8 | 31.9089 | 34.1465
38.85 | 31.932 | 34.2049
38.9 | 31.932 | 34.2341
38.95 | 31.9147 | 34.2925
39 | 32.0014 | 34.351
39.05 | 31.984 | 34.3802
39.1 | 31.9956 | 34.4386
39.15 | 31.984 | 34.497
39.2 | 32.0419 | 34.5262
39.25 | 32.0534 | 34.5846
39.3 | 32.0592 | 34.6431
39.35 | 32.0766 | 34.6723
39.4 | 32.0824 | 34.7307
39.45 | 32.117 | 34.7891
39.5 | 32.1344 | 34.8183
39.55 | 32.146 | 34.8767
39.6 | 32.1344 | 34.9352
39.65 | 32.1575 | 34.9644
39.7 | 32.198 | 35.0228
39.75 | 32.198 | 35.052
39.8 | 32.1575 | 35.1104
39.85 | 32.2211 | 35.1688
39.9 | 32.198 | 35.2273
39.95 | 32.2674 | 35.2565
40 | 32.2674 | 35.3149
40.05 | 32.3021 | 35.3733
40.1 | 32.2501 | 35.4025
40.15 | 32.2905 | 35.4609
40.2 | 32.2847 | 35.4902
40.25 | 32.3368 | 35.5486
40.3 | 32.3599 | 35.607
40.35 | 32.331 | 35.6654
40.4 | 32.3541 | 35.6946
40.45 | 32.3773 | 35.753
40.5 | 32.4004 | 35.7823
40.55 | 32.3946 | 35.8407
40.6 | 32.4062 | 35.8991
40.65 | 32.4004 | 35.9575
40.7 | 32.4524 | 35.9867
40.75 | 32.4467 | 36.0451
40.8 | 32.4582 | 36.0744
40.85 | 32.4814 | 36.1328
40.9 | 32.4756 | 36.1912
40.95 | 32.4467 | 36.2204
41 | 32.5276 | 36.2788
41.05 | 32.5103 | 36.3372
41.1 | 32.5623 | 36.3665
41.15 | 32.545 | 36.4249
41.2 | 32.5681 | 36.4833
41.25 | 32.5508 | 36.5125
41.3 | 32.6201 | 36.5709
41.35 | 32.6144 | 36.6293
41.4 | 32.597 | 36.6586
41.45 | 32.6491 | 36.717
41.5 | 32.6317 | 36.7754
41.55 | 32.6722 | 36.8046
41.6 | 32.6375 | 36.863
41.65 | 32.7069 | 36.9214
41.7 | 32.6838 | 36.9507
41.75 | 32.7069 | 37.0091
41.8 | 32.678 | 37.0675
41.85 | 32.7416 | 37.0967
41.9 | 32.6838 | 37.1551
41.95 | 32.7358 | 37.2135
42 | 32.7705 | 37.2428
42.05 | 32.7647 | 37.3012
42.1 | 32.7589 | 37.3596
42.15 | 32.811 | 37.3888
42.2 | 32.7936 | 37.4472
42.25 | 32.8572 | 37.5056
42.3 | 32.8283 | 37.5349
42.35 | 32.8457 | 37.5933
42.4 | 32.8515 | 37.6517
42.45 | 32.8919 | 37.6809
42.5 | 32.8977 | 37.7393
42.55 | 32.9093 | 37.7977
42.6 | 32.9093 | 37.827
42.65 | 32.8861 | 37.8854
42.7 | 32.9613 | 37.9438
42.75 | 32.9382 | 37.973
42.8 | 32.9729 | 38.0314
42.85 | 32.9555 | 38.0898
42.9 | 32.9845 | 38.1191
42.95 | 32.9613 | 38.1775
43 | 33.0134 | 38.2067
43.05 | 33.0134 | 38.2651
43.1 | 33.0365 | 38.3235
43.15 | 32.9845 | 38.3527
43.2 | 33.0365 | 38.4112
43.25 | 33.0596 | 38.4696
43.3 | 33.1232 | 38.528
43.35 | 33.0423 | 38.5572
43.4 | 33.1232 | 38.6156
43.45 | 33.1059 | 38.6448
43.5 | 33.1059 | 38.7033
43.55 | 33.1348 | 38.7617
43.6 | 33.129 | 38.7909
43.65 | 33.1522 | 38.8493
43.7 | 33.1522 | 38.9077
43.75 | 33.1926 | 38.9369
43.8 | 33.1695 | 38.9954
43.85 | 33.2389 | 39.0538
43.9 | 33.1868 | 39.083
43.95 | 33.2331 | 39.1414
44 | 33.2505 | 39.1998
44.05 | 33.2736 | 39.229
44.1 | 33.2562 | 39.2875
44.15 | 33.2852 | 39.3459
44.2 | 33.2794 | 39.3751
44.25 | 33.3256 | 39.4335
44.3 | 33.2736 | 39.4919
44.35 | 33.3025 | 39.5211
44.4 | 33.3314 | 39.5796
44.45 | 33.3892 | 39.638
44.5 | 33.343 | 39.6672
44.55 | 33.3835 | 39.7256
44.6 | 33.3719 | 39.784
44.65 | 33.3719 | 39.8132
44.7 | 33.4355 | 39.8717
44.75 | 33.4239 | 39.9301
44.8 | 33.4413 | 39.9593
44.85 | 33.4239 | 40.0177
44.9 | 33.4471 | 40.0761
44.95 | 33.4644 | 40.1053
45 | 33.528 | 40.1638
45.05 | 33.5049 | 40.2222
45.1 | 33.5165 | 40.2514
45.15 | 33.5165 | 40.3098
45.2 | 33.5222 | 40.3682
45.25 | 33.5859 | 40.3974
45.3 | 33.5569 | 40.4559
45.35 | 33.5454 | 40.5143
45.4 | 33.5859 | 40.5435
45.45 | 33.5974 | 40.6019
45.5 | 33.6263 | 40.6603
45.55 | 33.6321 | 40.6895
45.6 | 33.6205 | 40.748
45.65 | 33.6205 | 40.8064
45.7 | 33.661 | 40.8356
45.75 | 33.6668 | 40.894
45.8 | 33.661 | 40.9524
45.85 | 33.7189 | 40.9816
45.9 | 33.6668 | 41.0401
45.95 | 33.7131 | 41.0985
46 | 33.742 | 41.1277
46.05 | 33.7536 | 41.1861
46.1 | 33.7304 | 41.2445
46.15 | 33.7709 | 41.2737
46.2 | 33.7709 | 41.3322
46.25 | 33.7882 | 41.3906
46.3 | 33.7709 | 41.4198
46.35 | 33.794 | 41.4782
46.4 | 33.8114 | 41.5366
46.45 | 33.8114 | 41.5658
46.5 | 33.8461 | 41.6243
46.55 | 33.8461 | 41.6827
46.6 | 33.8634 | 41.7119
46.65 | 33.8866 | 41.7703
46.7 | 33.9097 | 41.8287
46.75 | 33.9039 | 41.8579
46.8 | 33.8981 | 41.9164
46.85 | 33.927 | 41.9748
46.9 | 33.9039 | 42.004
46.95 | 33.9386 | 42.0624
47 | 33.9791 | 42.1208
47.05 | 33.9444 | 42.15
47.1 | 33.9328 | 42.2085
47.15 | 33.9791 | 42.2669
47.2 | 34.0022 | 42.2961
47.25 | 33.9849 | 42.3545
47.3 | 34.008 | 42.4129
47.35 | 34.0138 | 42.4421
47.4 | 34.0716 | 42.5006
47.45 | 34.0427 | 42.559
47.5 | 34.0485 | 42.5882
47.55 | 34.0774 | 42.6466
47.6 | 34.06 | 42.705
47.65 | 34.0889 | 42.7342
47.7 | 34.1005 | 42.7927
47.75 | 34.141 | 42.8511
47.8 | 34.1294 | 42.8803
47.85 | 34.1294 | 42.9387
47.9 | 34.1294 | 42.9971
47.95 | 34.1526 | 43.0263
48 | 34.1757 | 43.0848
48.05 | 34.1988 | 43.1432
48.1 | 34.1641 | 43.1724
48.15 | 34.2162 | 43.2308
48.2 | 34.1526 | 43.2892
48.25 | 34.2393 | 43.3184
48.3 | 34.2393 | 43.3769
48.35 | 34.2046 | 43.4353
48.4 | 33.8403 | 43.4645
48.45 | 0.2891 | 43.5229
48.45 | 0.2891 | 43.5229